## Лист1
Металлопрокат | Длина, м | Вес, кг | Шт/тн
Квадрат медный 50 мм. ГОСТ 1535-2006 | 1 м, | 22,25 кг. | 44.94
Квадрат медный 50 мм. ГОСТ 1535-2006 | 2 м, | 44,5 кг. | 22.47
Квадрат медный 50 мм. ГОСТ 1535-2006 | 3 м, | 66,75 кг. | 14.98
Квадрат медный 50 мм. ГОСТ 1535-2006 | 6 м, | 133,5 кг. | 7.49
Квадрат медный 50 мм. ГОСТ 1535-2006 | 7,8 м, | 173,6 кг. | 5.76
Квадрат медный 50 мм. ГОСТ 1535-2006 | 9 м, | 200,3 кг. | 4.99
Квадрат медный 50 мм. ГОСТ 1535-2006 | 10 м, | 222,5 кг. | 4.49
Квадрат медный 50 мм. ГОСТ 1535-2006 | 11,7 м, | 260,3 кг. | 3.84
Квадрат медный 50 мм. ГОСТ 1535-2006 | 12 м, | 267 кг. | 3.75
Квадрат медный 50 мм. ГОСТ 1535-2006 | 12,5 м, | 278,1 кг. | 3.6
Квадрат медный 50 мм. ГОСТ 1535-2006 | 25 м, | 556,3 кг. | 1.8